## Sheet1
Biases to set (all L/W/nF)
For MV and HV devices, do hysteresis sweep
| LV (Operating Range: 0 to 1V) | MV (Operating Range: 0 to 5/8V) --hthese are tailored to 5V) | HV (Operating Range: 0 to 25V)
NMOS
Primary sweep: Vgs Set 1
Vs | 0 | 0 | 0
Vg | 0 to 1V in steps of 0.01V | 0 to 5V in steps of 0.05 | 0 to 25V in steps of 0.1
Vd | 0.05/1 V | 0.1/5 V | 0.1/25V
Vb | 0.5 to -1V in steps of -0.5V | 0 to -5 in steps of -1V | 0 to -8V in steps of -2V
Primary sweep: Vgs Set 2
Vs | 0 | 0 | 0
Vg | 0 to 1V in steps of 0.01V | 0 to 5V in steps of 0.05 | 0 to 25V in steps of 0.1
Vd | 0.01/0.05/0.3/0.4/0.5/0.6/0.7/0.8/0.9/1V | 0.05/0.1/2/4/5V | 0.1/5/10/15/20/25V
Vb | 0 | 0 | 0
Primary sweep: Vds
Vs | 0 | 0 | 0
Vg | 0.2 to 1V in steps of 0.1 V | 1 to 5 in steps of 1V | 5 to 25V in steps of 5V
Vd | 0 to 1V in steps of 0.01V | 0 to 5 in steps of 0.1V | 0 to 25V in steps of 0.2
Vb | 0 | 0 | 0
PMOS
Primary sweep: Vgs Set 1
Vs | 0 | 0 | 0
Vg | 0 to -1V in steps of -0.01V | 0 to -5V in steps of -0.05V | 0 to -25V in steps of -0.1
Vd | -0.05/-1 V | -0.1/-5 V | -0.1/-25V
Vb | -0.5 to 1V in steps of 0.5V | 0 to 5 in steps of 1V | 0 to 8V in steps of 2V
Primary sweep: Vgs Set 2
Vs | 0 | 0 | 0
Vg | 0 to -1V in steps of -0.01V | 0 to -5V in steps of -0.05V | 0 to -25V in steps of -0.1
Vd | -0.01/-0.05/-0.3/-0.4/-0.5/-0.6/-0.7/-0.8/-0.9/-1V | -0.05/-0.1/-2/-4/-5V | -0.1/-5/-10/-15/-20/-25V
Vb | 0 | 0 | 0
Primary sweep: Vds
Vs | 0 | 0 | 0
Vg | -0.2 to -1V in steps of -0.1 V | -1 to -5 in steps of -1V | -5 to -25V in steps of -5V
Vd | 0 to -1V in steps of -0.01 V | 0 to -5 in steps of -0.1V | 0 to -25V in steps of -0.2
Vb | 0 | 0 | 0

## TestEquipment
MULTIMETERS AND MUX CARDS
Keithley 34901A 20-Channel Multiplexer (2/4-Wire) Module for 34970A/34972A
https://www.keysight.com/us/en/product/34901A/20-channel-multiplexer-2-4-wire-module.html
https://www.keysight.com/us/en/support/34901A/20-channel-multiplexer-2-4-wire-module.html
https://www.keysight.com/us/en/support/34901A/20-channel-multiplexer-2-4-wire-module.html#faq
How Do I Measure Resistance With A 3-Wire Device? https://docs.keysight.com/kkbopen/how-do-i-measure-resistance-with-a-3-wire-device-589740420.html
On the 34901A, channels 1-20 may be configured for thermocouple measurements. Channels 21 and 22 are for current measurements only, therefore they can not be configured for thermocouple measurements. https://docs.keysight.com/kkbopen/34970a-can-thermocouple-measurements-be-set-up-on-any-channel-of-the-34901a-02a-08a-588264227.html
34970A: Where do I hook up my external DMM? https://docs.keysight.com/kkbopen/34970a-where-do-i-hook-up-my-external-dmm-588264226.html
Keithley 34970A
https://www.keysight.com/us/en/product/34970A/34970a-data-acquisition-control-mainframe-modules.html
https://www.keysight.com/us/en/assets/7018-06839/technical-overviews/5965-5290.pdf
Videos: https://docs.keysight.com/kkbopen/34970-series-data-acquisition-data-logger-switch-unit-collection-page-580257691.html
DC Voltage and Current Measurement: https://docs.keysight.com/kkbopen/video-34970-series-ac-dc-current-measurements-580257682.html
Series 2- and 4-wire Resistance Measurements https://docs.keysight.com/kkbopen/video-34970-series-2-and-4-wire-resistance-measurements-580257614.html
Keithley DAQ6510 Data Acquisition/ Multimeter System |  |  | https://download.tek.com/manual/DAQ6510-900-01B_Aug_2019_User.pdf?_gl=1*s2colp*_gcl_au*NTIzMzU3NDE4LjE3Mjk2MjU4MzU.*_ga*NTM1MjAzNTk3LjE3Mjk2MjU4MzU.*_ga_1HMYS1JH9M*MTcyOTY1OTEyOS4yLjEuMTcyOTY1OTE3OC4xMS4wLjA.
Keithley 7703
https://download.tek.com/datasheet/7703_DAQ_Card_Datasheet.pdf
SMUs
Keithley 6430 Sub femtoamp
https://download.tek.com/datasheet/6430.pdf
https://download.tek.com/manual/6430-901-01G_Jan_2021_Ref-2.pdf
Keithley 237 High Voltage Source Measurement Unit
Quick Reference: https://cores.research.asu.edu/sites/default/files/2021-01/Keithley%20237%20Quick%20Reference.pdf
| Application Manual (especially chapter4-7): | https://cores.research.asu.edu/sites/default/files/2021-01/Keithley%20237%20Applications%20Manual.pdf
| Operation Manual: | https://cores.research.asu.edu/sites/default/files/2021-04/Keithley%20237%20Operations%20Manual_0.pdf
Keithley 2400 Source Meter
https://research.physics.illinois.edu/bezryadin/labprotocol/keithley2400manual.pdf
SWITCH MATRIX
Keithley 7002 Switch System
https://download.tek.com/manual/7002_901_01D.pdf